## Sheet1
W1A1L |  |  |  | W1A1H |  |  |  | W1A20L |  |  |  | W1A20L |  |  |  | W1A20H |  |  |  | W1A20H
[8 empty] | Beginning of exposure |  |  |  | End of exposure |  |  |  | Beginning of exposure |  |  |  | End of exposure
Position, mm | Flux, m-2s-1 | Position, mm | T, deg C | Position, mm | Flux, m-2s-1 | Position, mm | T, deg C | Position, mm | Flux, m-2s-1 | Position, mm | T, deg C | Position, mm | Flux, m-2s-1 | Position, mm | T, deg C | Position, mm | Flux, m-2s-1 | Position, mm | T, deg C | Position, mm | Flux, m-2s-1 | Position, mm | T, deg C
-15.2 | 0 | -6.4 | 144.35 | -16 | 0 | -4 | 320.47 | -15.2 | 0 | -8 | 148.66 | -16 | 0 | -5.2 | 193.97 | -16 | 0 | -5.2 | 294.82 | -15.2 | 0 | -6 | 296.36
-14.4 | 4.3249e+22 | -6 | 144.02 | -15.2 | 4.311e+22 | -3.6 | 329.03 | -14.4 | 5.3364e+22 | -7.6 | 149.98 | -15.2 | 6.8712e+22 | -4.8 | 197.31 | -15.2 | 2.9436e+22 | -4.8 | 301.79 | -14.4 | 3.1941e+22 | -5.6 | 304.82
-13.61 | 5.8781e+22 | -5.6 | 146.22 | -14.41 | 6.6978e+22 | -3.2 | 333.79 | -13.61 | 6.2536e+22 | -7.2 | 153.37 | -14.41 | 9.3798e+22 | -4.4 | 202.36 | -14.41 | 4.0173e+22 | -4.4 | 311.78 | -13.61 | 6.8383e+22 | -5.2 | 322.17
-12.81 | 7.8452e+22 | -5.2 | 148.86 | -13.61 | 1.1381e+23 | -2.8 | 342.31 | -12.81 | 7.3663e+22 | -6.8 | 155.93 | -13.61 | 1.1505e+23 | -4 | 205.51 | -13.61 | 6.4457e+22 | -4 | 323.31 | -12.81 | 9.0079e+22 | -4.8 | 352.65
-12.01 | 8.1337e+22 | -4.8 | 151.82 | -12.81 | 1.2396e+23 | -2.4 | 347.99 | -12.01 | 7.6624e+22 | -6.4 | 159.54 | -12.81 | 1.4643e+23 | -3.6 | 210.05 | -12.81 | 1.0381e+23 | -3.6 | 349.01 | -12.01 | 1.1613e+23 | -4.4 | 401.02
-11.2 | 9.2626e+22 | -4.4 | 154.04 | -12 | 1.6715e+23 | -2 | 355.18 | -11.2 | 7.5677e+22 | -6 | 161.87 | -12 | 1.5036e+23 | -3.2 | 212.77 | -12 | 1.3136e+23 | -3.2 | 372.33 | -11.2 | 1.9977e+23 | -4 | 419.3
-10.4 | 1.1762e+23 | -4 | 156.35 | -11.2 | 2.3536e+23 | -1.6 | 358.9 | -10.4 | 8.3356e+22 | -5.6 | 165.65 | -11.2 | 1.4399e+23 | -2.8 | 216.76 | -11.2 | 1.7592e+23 | -2.8 | 386.07 | -10.4 | 2.9497e+23 | -3.6 | 414.39
-9.61 | 1.0354e+23 | -3.6 | 158.91 | -10.41 | 2.3998e+23 | -1.2 | 362.62 | -9.61 | 1.0881e+23 | -5.2 | 168.18 | -10.41 | 1.3519e+23 | -2.4 | 218.44 | -10.41 | 2.3111e+23 | -2.4 | 393.15 | -9.61 | 3.3427e+23 | -3.2 | 406.95
-8.81 | 1.421e+23 | -3.2 | 161.09 | -9.61 | 2.8763e+23 | -0.8 | 362.86 | -8.81 | 1.3749e+23 | -4.8 | 171.66 | -9.61 | 1.7063e+23 | -2 | 221.45 | -9.61 | 2.7344e+23 | -2 | 396.3 | -8.81 | 3.2552e+23 | -2.8 | 402.43
-8.01 | 1.9341e+23 | -2.8 | 162.95 | -8.81 | 3.305e+23 | -0.4 | 364.19 | -8.01 | 2.0933e+23 | -4.4 | 174.07 | -8.81 | 2.05e+23 | -1.6 | 223.18 | -8.81 | 3.4314e+23 | -1.6 | 400.55 | -8.01 | 2.7182e+23 | -2.4 | 399.89
-7.2 | 3.0592e+23 | -2.4 | 164.94 | -8 | 3.4241e+23 | 0 | 362.95 | -7.2 | 2.8427e+23 | -4 | 177.61 | -8 | 3.037e+23 | -1.2 | 226.29 | -8 | 3.8316e+23 | -1.2 | 407.12 | -7.2 | 4.4948e+23 | -2 | 397.88
-6.41 | 3.0198e+23 | -2 | 165.4 | -7.21 | 4.4095e+23 | 0.4 | 363.72 | -6.41 | 3.5593e+23 | -3.6 | 179.76 | -7.21 | 3.1678e+23 | -0.8 | 226.62 | -7.21 | 4.2903e+23 | -0.8 | 410.66 | -6.41 | 4.1575e+23 | -1.6 | 395.26
-5.6 | 3.9021e+23 | -1.6 | 167.17 | -6.4 | 4.9417e+23 | 0.8 | 362.29 | -5.6 | 4.485e+23 | -3.2 | 183.16 | -6.4 | 3.0148e+23 | -0.4 | 228.73 | -6.4 | 4.7989e+23 | -0.4 | 413.2 | -5.6 | 5.8247e+23 | -1.2 | 394.57
-4.81 | 5.0286e+23 | -1.2 | 167.94 | -5.61 | 5.8608e+23 | 1.2 | 362.69 | -4.81 | 5.3671e+23 | -2.8 | 184.74 | -5.61 | 4.6262e+23 | 0 | 227.54 | -5.61 | 6.3564e+23 | 0 | 412.89 | -4.81 | 6.7008e+23 | -0.8 | 393.61
-4.01 | 5.4556e+23 | -0.8 | 170.22 | -4.81 | 7.4678e+23 | 1.6 | 359.73 | -4.01 | 6.5723e+23 | -2.4 | 187.12 | -4.81 | 4.734e+23 | 0.4 | 227.17 | -4.81 | 7.7795e+23 | 0.4 | 410.25 | -4.01 | 8.0428e+23 | -0.4 | 394.1
-3.21 | 6.5553e+23 | -0.4 | 170.49 | -4.01 | 1.002e+24 | 2 | 357.33 | -3.21 | 6.877e+23 | -2 | 188.58 | -4.01 | 5.7853e+23 | 0.8 | 224.91 | -4.01 | 1.0348e+24 | 0.8 | 405.37 | -3.21 | 1.0497e+24 | 0 | 393.99
-2.4 | 6.9886e+23 | 0 | 171 | -3.2 | 1.356e+24 | 2.4 | 350.86 | -2.4 | 7.4986e+23 | -1.6 | 190.86 | -3.2 | 6.9809e+23 | 1.2 | 224.2 | -3.2 | 1.0749e+24 | 1.2 | 401.99 | -2.4 | 1.1785e+24 | 0.4 | 394.53
-1.61 | 6.5623e+23 | 0.4 | 171.47 | -2.41 | 1.2367e+24 | 2.8 | 345.29 | -1.61 | 7.895e+23 | -1.2 | 191.74 | -2.41 | 7.1745e+23 | 1.6 | 220.99 | -2.41 | 1.1436e+24 | 1.6 | 398.14 | -1.61 | 1.2939e+24 | 0.8 | 395.77
-0.8 | 6.6669e+23 | 0.8 | 170.57 | -1.6 | 1.3648e+24 | 3.2 | 337.32 | -0.8 | 7.9534e+23 | -0.8 | 192.91 | -1.6 | 7.7321e+23 | 2 | 218.48 | -1.6 | 1.3075e+24 | 2 | 398.03 | -0.8 | 1.487e+24 | 1.2 | 398.67
0 | 8.2519e+23 | 1.2 | 168.99 | -0.8 | 1.5293e+24 | 3.6 | 332.23 | 0 | 8.3406e+23 | -0.4 | 192.82 | -0.8 | 9.0697e+23 | 2.4 | 214.64 | -0.8 | 1.1985e+24 | 2.4 | 392.64 | -4.440892e-16 | 1.3769e+24 | 1.6 | 398.78
0.8 | 7.5962e+23 | 1.6 | 167.09 | 0 | 1.4115e+24 | 4 | 323.54 | 0.8 | 8.2571e+23 | 0 | 193.49 | 0 | 7.9067e+23 | 2.8 | 211.88 | -2.220446e-16 | 1.4044e+24 | 2.8 | 386.25 | 0.8 | 1.4586e+24 | 2 | 399.93
1.59 | 7.4593e+23 | 2 | 165.77 | 0.79 | 1.5279e+24 | 4.4 | 317.02 | 1.59 | 8.4046e+23 | 0.4 | 193 | 0.79 | 8.0492e+23 | 3.2 | 207.56 | 0.79 | 1.2649e+24 | 3.2 | 375.99 | 1.59 | 1.5227e+24 | 2.4 | 401.96
2.4 | 7.6425e+23 | 2.4 | 163.8 | 1.6 | 1.4193e+24 | 4.8 | 306.95 | 2.4 | 8.5739e+23 | 0.8 | 193.22 | 1.6 | 7.8912e+23 | 3.6 | 204.52 | 1.6 | 1.5329e+24 | 3.6 | 356.28 | 2.4 | 1.555e+24 | 2.8 | 405.59
3.2 | 6.8291e+23 | 2.8 | 162 | 2.4 | 1.2539e+24 | 5.2 | 299.88 | 3.2 | 7.2052e+23 | 1.2 | 191.15 | 2.4 | 6.8801e+23 | 4 | 199.58 | 2.4 | 1.2189e+24 | 4 | 330.5 | 3.2 | 1.2672e+24 | 3.2 | 409.16
3.99 | 6.9012e+23 | 3.2 | 159.4 | 3.19 | 1.1917e+24 | 5.6 | 289.04 | 3.99 | 6.5726e+23 | 1.6 | 190.83 | 3.19 | 6.7279e+23 | 4.4 | 196.96 | 3.19 | 9.7477e+23 | 4.4 | 307.73 | 3.99 | 1.0242e+24 | 3.6 | 409.83
4.79 | 5.6556e+23 | 3.6 | 157.09 | 3.99 | 1.165e+24 | 6 | 281.71 | 4.79 | 6.0473e+23 | 2 | 189.03 | 3.99 | 5.6885e+23 | 4.8 | 191.72 | 3.99 | 8.7929e+23 | 4.8 | 292.93 | 4.79 | 9.9946e+23 | 4 | 385.68
5.59 | 5.0377e+23 | 4 | 155.98 | 4.79 | 9.9107e+23 | 6.4 | 270.52 | 5.59 | 5.0376e+23 | 2.4 | 188.26 | -- | -- | 5.2 | 188.72 | 4.79 | 8.1176e+23 | 5.2 | 283.64 | 5.59 | 9.9772e+23 | 4.4 | 336.85
6.4 | 5.2546e+23 | 4.4 | 153.23 | -- | -- | 6.8 | 262.41 | -- | -- | 2.8 | 185.41 | -- | -- | 5.6 | 184.34 | 5.6 | 8.8462e+23 | 5.6 | 273.8 | 6.4 | 9.9697e+23 | 4.8 | 294.47
-- | -- | 4.8 | 150.63 | -- | -- | 7.2 | 249.47 | -- | -- | 3.2 | 184.64 |  |  | 6 | 181.44 | -- | -- | 6 | 266.19 | -- | -- | 5.2 | 282
-- | -- | 5.2 | 147.42 | -- | -- | 7.6 | 241.34 | -- | -- | 3.6 | 180.88 |  |  | 6.4 | 177.48 | -- | -- | 6.4 | 257.51 | -- | -- | 5.6 | 270.17
-- | -- | 5.6 | 145.05 | -- | -- | 8 | 229.56 | -- | -- | 4 | 179.26 |  |  | 6.8 | 173.78 | -- | -- | 6.8 | 260.73 | -- | -- | 6 | 262.91
-- | -- | 6 | 141.82 | -- | -- | 8.4 | 223.82 |  |  | 4.4 | 176.04 |  |  | 7.2 | 169.19 | -- | -- | 7.2 | 254.44 | -- | -- | 6.4 | 258.64
|  | 6.4 | 139.95 | -- | -- |  |  |  |  | 4.8 | 173.84 |  |  |  |  | -- | -- | 7.6 | 234.74 | -- | -- | 6.8 | 245.65
|  | 6.8 | 137.57 | [6 empty] | 5.2 | 169.9 |  |  |  |  | -- | -- | 8 | 224.27 |  |  | 7.2 | 235.02
|  | 7.2 | 135.1 | [14 empty] | 8.4 | 219.03
|  | 7.6 | 132.61 | [14 empty] | 8.8 | 212.34
|  | 8 | 131.91
|  | -- | --
|  | -- | --