## Sheet1
This sheet contains the processed data for the thermal diffusivity, fluence and temperature profiles for all four samples. These data are also provided as MATLAB data files in the relevant folders.
LTLD |  |  |  |  | LTHD |  |  |  |  | HTLD |  |  |  |  | HTHD
Location (mm) | Temp (K) | Fluence (m-2) | Thermal Diffusivity (m2s-1) | Std. Dev. Of Thermal Diffusivity (m2s-1) | Location (mm) | Temp (K) | Fluence (m-2) | Thermal Diffusivity (m2s-1) | Std. Dev. Of Thermal Diffusivity (m2s-1) | Location (mm) | Temp (K) | Fluence (m-2) | Thermal Diffusivity (m2s-1) | Std. Dev. Of Thermal Diffusivity (m2s-1) | Location (mm) | Temp (K) | Fluence (m-2) | Thermal Diffusivity (m2s-1) | Std. Dev. Of Thermal Diffusivity (m2s-1)
-8.4 | 396.8234 | 1e+25 | 6.520666e-05 | 2.362098e-06 | -8.1 | 418.8791 | 1e+25 | 6.63526e-05 | 1.910609e-06 | -8.25 | 508.613 | 1e+25 | 6.583979e-05 | 8.317486e-06 | -8.3 | 513.1823 | 1e+25 | 6.605233e-05 | 2.177607e-06
-8.2 | 398.8118 | 1e+25 | 6.679828e-05 | 2.392698e-06 | -7.9 | 421.2251 | 1e+25 | 6.668973e-05 | 2.712424e-06 | -7.85 | 517.3968 | 3.1648e+26 | 5.846084e-05 | 6.25454e-06 | -8.1 | 518.5228 | 1e+25 | 6.597386e-05 | 1.89115e-06
-8 | 400.7624 | 1.2615e+25 | 6.561293e-05 | 1.68029e-06 | -7.7 | 423.5286 | 1e+25 | 6.467208e-05 | 3.524325e-06 | -7.65 | 521.679 | 3.4587e+26 | 5.919915e-05 | 3.291678e-06 | -7.5 | 534.0703 | 1e+25 | 6.698052e-05 | 4.235628e-06
-7.8 | 402.6747 | 1.3526e+25 | 6.241776e-05 | 2.554878e-06 | -7.5 | 425.7887 | 1e+25 | 6.727527e-05 | 3.153278e-06 | -7.45 | 525.8847 | 3.7711e+26 | 5.594629e-05 | 3.394317e-06 | -7.3 | 539.0834 | 1.9913e+25 | 5.794258e-05 | 1.956453e-06
-7.6 | 404.5479 | 1.4477e+25 | 5.784109e-05 | 1.870568e-06 | -7.3 | 428.0047 | 1e+25 | 6.542326e-05 | 2.975344e-06 | -7.25 | 530.0116 | 4.1024e+26 | 5.471868e-05 | 4.043999e-06 | -7.1 | 544.0062 | 2.1784e+25 | 6.10409e-05 | 2.277818e-06
-7.4 | 406.3815 | 1.5467e+25 | 5.913482e-05 | 2.341232e-06 | -7.1 | 430.1756 | 1e+25 | 6.274103e-05 | 2.256172e-06 | -7.05 | 534.0573 | 4.4525e+26 | 5.784366e-05 | 2.868628e-06 | -6.9 | 548.8354 | 2.377e+25 | 5.864343e-05 | 1.741976e-06
-7.2 | 408.1748 | 1.6497e+25 | 5.846063e-05 | 2.377564e-06 | -6.9 | 432.3007 | 3.0794e+26 | 5.750048e-05 | 1.759093e-06 | -6.85 | 538.0194 | 4.8215e+26 | 5.700299e-05 | 6.961253e-06 | -6.7 | 553.5676 | 2.5873e+25 | 5.803737e-05 | 2.263515e-06
-7 | 409.9273 | 1.7565e+25 | 5.924796e-05 | 1.433345e-06 | -6.7 | 434.3793 | 3.3024e+26 | 5.76958e-05 | 2.130738e-06 | -6.65 | 541.8956 | 5.2091e+26 | 5.633215e-05 | 3.307133e-06 | -6.5 | 558.1996 | 2.8092e+25 | 5.896383e-05 | 1.733022e-06
-6.8 | 411.6382 | 1.8669e+25 | 6.056414e-05 | 1.844538e-06 | -6.5 | 436.4105 | 3.5348e+26 | 5.824322e-05 | 1.991349e-06 | -6.45 | 545.6836 | 5.6149e+26 | 5.55152e-05 | 3.75962e-06 | -6.3 | 562.7283 | 3.0426e+25 | 5.779577e-05 | 3.598958e-06
-6.6 | 413.3072 | 1.9809e+25 | 5.793876e-05 | 1.239861e-06 | -6.3 | 438.3936 | 3.7764e+26 | 5.802413e-05 | 1.94215e-06 | -6.25 | 549.3813 | 6.0386e+26 | 5.593966e-05 | 3.982528e-06 | -6.1 | 567.1505 | 3.2871e+25 | 5.833751e-05 | 1.798583e-06
-6.4 | 414.9335 | 2.0981e+25 | 5.934607e-05 | 1.947925e-06 | -6.1 | 440.3278 | 4.0267e+26 | 5.897694e-05 | 1.88491e-06 | -6.05 | 552.9864 | 6.4793e+26 | 5.429311e-05 | 4.666398e-06 | -5.9 | 571.4632 | 3.5424e+25 | 5.798685e-05 | 1.808974e-06
-6.2 | 416.5166 | 2.2184e+25 | 5.999133e-05 | 1.507798e-06 | -5.9 | 442.2124 | 4.2854e+26 | 5.895967e-05 | 3.154421e-06 | -5.85 | 556.4967 | 6.9363e+26 | 5.377349e-05 | 2.443929e-06 | -5.7 | 575.6632 | 3.8081e+25 | 5.972529e-05 | 1.958301e-06
-6 | 418.0561 | 2.3415e+25 | 6.038156e-05 | 2.548566e-06 | -5.7 | 444.0467 | 4.552e+26 | 5.937537e-05 | 2.377679e-06 | -5.65 | 559.9103 | 7.4086e+26 | 5.648313e-05 | 2.539801e-06 | -5.5 | 579.7477 | 4.0835e+25 | 5.819911e-05 | 9.719416e-07
-5.8 | 419.5513 | 2.4671e+25 | 6.024307e-05 | 1.12222e-06 | -5.5 | 445.8301 | 4.8259e+26 | 6.081283e-05 | 2.161604e-06 | -5.45 | 563.2249 | 7.8949e+26 | 5.637266e-05 | 4.44736e-06 | -5.3 | 583.7138 | 4.3678e+25 | 5.685832e-05 | 2.454537e-06
-5.6 | 421.0017 | 2.5949e+25 | 5.891059e-05 | 8.636538e-07 | -5.3 | 447.5618 | 5.1065e+26 | 6.005802e-05 | 2.636088e-06 | -5.25 | 566.4387 | 8.3938e+26 | 5.694466e-05 | 2.579494e-06 | -5.1 | 587.5586 | 4.6604e+25 | 6.028293e-05 | 1.289468e-06
-5.4 | 422.4069 | 2.7246e+25 | 5.80034e-05 | 3.453072e-06 | -5.1 | 449.2412 | 5.3931e+26 | 5.892114e-05 | 1.728531e-06 | -5.05 | 569.5497 | 8.9039e+26 | 5.785441e-05 | 3.645647e-06 | -4.9 | 591.2795 | 4.9602e+25 | 5.982847e-05 | 1.797092e-06
-5.2 | 423.7663 | 2.8559e+25 | 5.908473e-05 | 2.355319e-06 | -4.9 | 450.8676 | 5.6849e+26 | 5.637681e-05 | 3.789654e-06 | -4.85 | 572.556 | 9.4234e+26 | 5.667422e-05 | 4.491288e-06 | -4.7 | 594.8736 | 5.2661e+25 | 5.67418e-05 | 3.662358e-06
-5 | 425.0795 | 2.9882e+25 | 5.964965e-05 | 1.410786e-06 | -4.7 | 452.4405 | 5.9809e+26 | 5.761507e-05 | 2.402588e-06 | -4.65 | 575.4557 | 9.9503e+26 | 5.710565e-05 | 1.92405e-06 | -4.5 | 598.3385 | 5.5769e+25 | 5.853699e-05 | 1.536564e-06
-4.8 | 426.3461 | 3.1212e+25 | 5.980272e-05 | 1.781231e-06 | -4.5 | 453.9592 | 6.2804e+26 | 5.998366e-05 | 2.227295e-06 | -4.45 | 578.2471 | 1.0483e+27 | 5.657181e-05 | 3.617097e-06 | -4.3 | 601.6717 | 5.8914e+25 | 5.847519e-05 | 2.478726e-06
-4.6 | 427.5655 | 3.2545e+25 | 6.005141e-05 | 1.750289e-06 | -4.3 | 455.4231 | 6.5822e+26 | 5.947178e-05 | 1.678576e-06 | -4.25 | 580.9284 | 1.1018e+27 | 5.618283e-05 | 2.997895e-06 | -4.1 | 604.8706 | 6.2081e+25 | 5.788028e-05 | 1.084614e-06
-4.4 | 428.7374 | 3.3875e+25 | 5.934557e-05 | 2.053103e-06 | -4.1 | 456.8317 | 6.8853e+26 | 5.938497e-05 | 2.699255e-06 | -4.05 | 583.4981 | 1.1555e+27 | 5.733641e-05 | 3.364981e-06 | -3.9 | 607.9331 | 6.5256e+25 | 5.726739e-05 | 3.104182e-06
-4.2 | 429.8613 | 3.5199e+25 | 5.861939e-05 | 1.53684e-06 | -3.9 | 458.1845 | 7.1886e+26 | 5.936487e-05 | 1.061465e-06 | -3.85 | 585.9545 | 1.209e+27 | 5.664802e-05 | 4.085368e-06 | -3.7 | 610.8568 | 6.8422e+25 | 6.509389e-05 | 6.830635e-06
-4 | 430.937 | 3.6511e+25 | 5.874895e-05 | 2.70099e-06 | -3.7 | 459.4808 | 7.4909e+26 | 5.603957e-05 | 1.50767e-06 | -3.65 | 588.296 | 1.262e+27 | 6.004291e-05 | 3.504583e-06 | -3.5 | 613.6395 | 7.1563e+25 | 5.999917e-05 | 2.127456e-06
-3.8 | 431.9638 | 3.7805e+25 | 6.038075e-05 | 1.612827e-06 | -3.5 | 460.7203 | 7.791e+26 | 5.752173e-05 | 1.386178e-06 | -3.45 | 590.5213 | 1.3144e+27 | 5.550557e-05 | 7.306065e-06 | -3.3 | 616.2793 | 7.4661e+25 | 5.990014e-05 | 2.589876e-06
-3.6 | 432.9417 | 3.9077e+25 | 5.888428e-05 | 1.192002e-06 | -3.3 | 461.9025 | 8.0875e+26 | 5.741838e-05 | 2.056998e-06 | -3.25 | 592.629 | 1.3658e+27 | 5.885212e-05 | 3.899011e-06 | -3.1 | 618.7742 | 7.77e+25 | 5.812185e-05 | 3.626749e-06
-3.4 | 433.8701 | 4.0322e+25 | 5.789697e-05 | 1.679088e-06 | -3.1 | 463.0268 | 8.3793e+26 | 5.789827e-05 | 2.741131e-06 | -3.05 | 594.6177 | 1.416e+27 | 5.625668e-05 | 3.463714e-06 | -2.9 | 621.1224 | 8.0662e+25 | 5.858642e-05 | 8.983327e-07
-3.2 | 434.7487 | 4.1534e+25 | 5.924358e-05 | 1.374197e-06 | -2.9 | 464.0929 | 8.665e+26 | 5.720288e-05 | 2.52174e-06 | -2.85 | 596.4862 | 1.4647e+27 | 5.488557e-05 | 2.193788e-06 | -2.7 | 623.322 | 8.3527e+25 | 5.910821e-05 | 1.4933e-06
-3 | 435.5773 | 4.2708e+25 | 5.960518e-05 | 1.083616e-06 | -2.7 | 465.1003 | 8.9433e+26 | 5.724749e-05 | 1.585384e-06 | -2.65 | 598.2332 | 1.5115e+27 | 3.528219e-05 | 5.842308e-07 | -2.5 | 625.3715 | 8.6279e+25 | 5.928769e-05 | 1.223983e-06
-2.8 | 436.3555 | 4.3839e+25 | 5.95466e-05 | 1.361954e-06 | -2.5 | 466.0486 | 9.2129e+26 | 5.822283e-05 | 2.379426e-06 | -2.45 | 599.8578 | 1.5563e+27 | 2.461214e-05 | 3.758134e-07 | -2.3 | 627.2693 | 8.89e+25 | 5.793072e-05 | 1.634977e-06
-2.6 | 437.0831 | 4.4921e+25 | 5.976308e-05 | 1.708748e-06 | -2.3 | 466.9375 | 9.4724e+26 | 5.746027e-05 | 1.794471e-06 | -2.25 | 601.3589 | 1.5988e+27 | 1.17997e-05 | 1.791746e-07 | -2.1 | 629.014 | 9.1372e+25 | 6.224627e-05 | 1.636178e-06
-2.4 | 437.7598 | 4.595e+25 | 5.850055e-05 | 1.197425e-06 | -2.1 | 467.7666 | 9.7206e+26 | 5.654851e-05 | 1.629464e-06 | -0.45 | 609.18 | 1.8376e+27 | 9.646038e-06 | 1.960897e-07 | -1.9 | 630.6044 | 9.3679e+25 | 5.803992e-05 | 1.751065e-06
-2.2 | 438.3854 | 4.6921e+25 | 5.8263e-05 | 1.480985e-06 | -1.9 | 468.5356 | 9.9562e+26 | 5.658559e-05 | 1.371301e-06 | -0.25 | 609.4068 | 1.8449e+27 | 1.924203e-05 | 3.976521e-07 | -1.7 | 632.0391 | 9.5805e+25 | 6.050116e-05 | 1.129948e-06
-2 | 438.9597 | 4.7829e+25 | 5.848456e-05 | 1.314074e-06 | -1.7 | 469.2442 | 1.0178e+27 | 5.641804e-05 | 1.30799e-06 | -0.05 | 609.504 | 1.8481e+27 | 1.985273e-05 | 3.30381e-07 | -1.5 | 633.3171 | 9.7736e+25 | 6.288806e-05 | 2.975276e-06
-1.8 | 439.4824 | 4.867e+25 | 5.836262e-05 | 2.130714e-06 | -1.5 | 469.8922 | 1.0385e+27 | 5.623498e-05 | 2.059373e-06 | 0.15 | 609.4716 | 1.847e+27 | 1.596997e-05 | 4.609141e-07 | -1.3 | 634.4376 | 9.9457e+25 | 6.209414e-05 | 1.905082e-06
-1.6 | 439.9533 | 4.9439e+25 | 5.886099e-05 | 9.242738e-07 | -1.3 | 470.4792 | 1.0576e+27 | 5.771418e-05 | 1.333189e-06 | 0.35 | 609.3096 | 1.8418e+27 | 2.135095e-05 | 5.231941e-07 | -1.1 | 635.3995 | 1.0096e+26 | 5.938951e-05 | 2.052778e-06
-1.4 | 440.3724 | 5.0133e+25 | 5.823124e-05 | 1.211709e-06 | -1.1 | 471.005 | 1.0749e+27 | 5.631953e-05 | 1.690614e-06 | 0.55 | 609.018 | 1.8323e+27 | 2.147097e-05 | 3.575046e-07 | -0.9 | 636.2022 | 1.0222e+26 | 5.727479e-05 | 2.252143e-06
-1.2 | 440.7394 | 5.0748e+25 | 5.848661e-05 | 1.553536e-06 | -0.9 | 471.4694 | 1.0905e+27 | 5.368435e-05 | 1.512276e-06 | 0.75 | 608.5972 | 1.8187e+27 | 2.098031e-05 | 3.026129e-07 | -0.7 | 636.8451 | 1.0325e+26 | 5.753971e-05 | 1.536619e-06
-1 | 441.0542 | 5.1281e+25 | 5.911816e-05 | 1.896268e-06 | -0.7 | 471.8723 | 1.1041e+27 | 5.343709e-05 | 1.951284e-06 | 0.95 | 608.0472 | 1.8011e+27 | 2.123328e-05 | 3.591557e-07 | -0.5 | 637.3278 | 1.0402e+26 | 6.102707e-05 | 1.864153e-06
-0.8 | 441.3167 | 5.173e+25 | 5.805487e-05 | 1.917948e-06 | -0.5 | 472.2135 | 1.1158e+27 | 5.408475e-05 | 1.982061e-06 | 1.15 | 607.3686 | 1.7795e+27 | 1.918311e-05 | 5.175654e-07 | -0.3 | 637.6497 | 1.0454e+26 | 6.253736e-05 | 1.3665e-06
-0.6 | 441.5268 | 5.2091e+25 | 5.759343e-05 | 2.312916e-06 | -0.3 | 472.4928 | 1.1255e+27 | 5.646616e-05 | 1.477289e-06 | 1.35 | 606.5617 | 1.7543e+27 | 1.732462e-05 | 3.789238e-07 | -0.1 | 637.8107 | 1.048e+26 | 5.637331e-05 | 1.451342e-06
-0.4 | 441.6845 | 5.2364e+25 | 5.755751e-05 | 1.145318e-06 | -0.1 | 472.7102 | 1.1331e+27 | 5.481777e-05 | 1.767006e-06 | 1.55 | 605.6271 | 1.7254e+27 | 1.813567e-05 | 3.098533e-07 | 0.1 | 637.8107 | 1.048e+26 | 5.626623e-05 | 2.197377e-06
-0.2 | 441.7896 | 5.2547e+25 | 5.829605e-05 | 1.600074e-06 | 0.1 | 472.8655 | 1.1385e+27 | 5.398845e-05 | 1.838776e-06 | 1.75 | 604.5652 | 1.693e+27 | 1.821086e-05 | 3.949542e-07 | 0.3 | 637.6497 | 1.0454e+26 | 5.598719e-05 | 1.602898e-06
0 | 441.8422 | 5.2639e+25 | 5.804815e-05 | 1.386184e-06 | 0.3 | 472.9587 | 1.1418e+27 | 5.324766e-05 | 1.794027e-06 | 1.95 | 603.3769 | 1.6575e+27 | 1.61603e-05 | 3.926739e-07 | 0.5 | 637.3278 | 1.0402e+26 | 5.701112e-05 | 2.648144e-06
0.2 | 441.8422 | 5.2639e+25 | 5.819904e-05 | 1.487695e-06 | 0.5 | 472.9898 | 1.1429e+27 | 4.870525e-05 | 1.781484e-06 | 2.15 | 602.0628 | 1.6191e+27 | 1.618969e-05 | 5.447771e-07 | 0.7 | 636.8451 | 1.0325e+26 | 5.721078e-05 | 1.395324e-06
0.4 | 441.7896 | 5.2547e+25 | 5.794095e-05 | 1.863917e-06 | 0.7 | 472.9587 | 1.1418e+27 | 5.045854e-05 | 1.135753e-06 | 2.35 | 600.6239 | 1.5779e+27 | 1.73019e-05 | 5.872228e-07 | 0.9 | 636.2022 | 1.0222e+26 | 5.710641e-05 | 1.727513e-06
0.6 | 441.6845 | 5.2364e+25 | 5.84041e-05 | 1.054017e-06 | 0.9 | 472.8655 | 1.1385e+27 | 5.138698e-05 | 2.004755e-06 | 2.55 | 599.0609 | 1.5342e+27 | 1.894858e-05 | 3.098359e-07 | 1.1 | 635.3995 | 1.0096e+26 | 5.635663e-05 | 1.905188e-06
0.8 | 441.5268 | 5.2091e+25 | 5.896718e-05 | 1.461102e-06 | 1.1 | 472.7102 | 1.1331e+27 | 5.555336e-05 | 1.835497e-06 | 2.75 | 597.3749 | 1.4883e+27 | 1.96928e-05 | 2.162103e-07 | 1.3 | 634.4376 | 9.9457e+25 | 5.953513e-05 | 1.074369e-06
1 | 441.3167 | 5.173e+25 | 5.846828e-05 | 2.035624e-06 | 1.3 | 472.4928 | 1.1255e+27 | 5.473371e-05 | 1.534352e-06 | 2.95 | 595.567 | 1.4405e+27 | 1.895991e-05 | 3.922928e-07 | 1.5 | 633.3171 | 9.7736e+25 | 5.791801e-05 | 1.084598e-06
1.2 | 441.0542 | 5.1281e+25 | 5.938405e-05 | 1.589428e-06 | 1.5 | 472.2135 | 1.1158e+27 | 5.536222e-05 | 1.502986e-06 | 3.15 | 593.6383 | 1.3911e+27 | 1.885198e-05 | 9.011154e-07 | 1.7 | 632.0391 | 9.5805e+25 | 5.90426e-05 | 1.46728e-06
1.4 | 440.7394 | 5.0748e+25 | 5.776168e-05 | 1.599758e-06 | 1.7 | 471.8723 | 1.1041e+27 | 5.63054e-05 | 2.092564e-06 | 3.35 | 591.59 | 1.3402e+27 | 1.482989e-05 | 1.627462e-07 | 1.9 | 630.6044 | 9.3679e+25 | 6.225657e-05 | 2.270141e-06
1.6 | 440.3724 | 5.0133e+25 | 5.862809e-05 | 9.145967e-07 | 1.9 | 471.4694 | 1.0905e+27 | 5.65854e-05 | 2.200069e-06 | 3.55 | 589.4233 | 1.2883e+27 | 1.613616e-05 | 2.704038e-07 | 2.1 | 629.014 | 9.1372e+25 | 5.774287e-05 | 1.136296e-06
1.8 | 439.9533 | 4.9439e+25 | 5.81268e-05 | 1.153976e-06 | 2.1 | 471.005 | 1.0749e+27 | 5.774538e-05 | 2.540629e-06 | 3.75 | 587.1397 | 1.2356e+27 | 9.899154e-06 | 2.427073e-07 | 2.3 | 627.2693 | 8.89e+25 | 6.201731e-05 | 1.737451e-06
2 | 439.4824 | 4.867e+25 | 5.790667e-05 | 1.876393e-06 | 2.3 | 470.4792 | 1.0576e+27 | 5.760501e-05 | 1.924169e-06 | 3.95 | 584.7405 | 1.1822e+27 | 8.630953e-06 | 1.439742e-07 | 2.5 | 625.3715 | 8.6279e+25 | 5.878326e-05 | 1.491842e-06
2.2 | 438.9597 | 4.7829e+25 | 5.79831e-05 | 1.362378e-06 | 2.5 | 469.8922 | 1.0385e+27 | 5.697574e-05 | 2.094233e-06 | 4.15 | 582.2273 | 1.1287e+27 | 6.506575e-06 | 1.190093e-07 | 2.7 | 623.322 | 8.3527e+25 | 6.134374e-05 | 1.458154e-06
2.4 | 438.3854 | 4.6921e+25 | 5.915485e-05 | 1.200355e-06 | 2.7 | 469.2442 | 1.0178e+27 | 5.527375e-05 | 1.094771e-06 | 4.35 | 579.6016 | 1.075e+27 | 1.220145e-05 | 1.689899e-07 | 2.9 | 621.1224 | 8.0662e+25 | 6.220254e-05 | 1.618094e-06
2.6 | 437.7598 | 4.595e+25 | 5.939265e-05 | 1.80068e-06 | 2.9 | 468.5356 | 9.9562e+26 | 5.556516e-05 | 2.49574e-06 | 4.55 | 576.865 | 1.0216e+27 | 1.643679e-05 | 2.366883e-07 | 3.1 | 618.7742 | 7.77e+25 | 5.918989e-05 | 1.014562e-06
2.8 | 437.0831 | 4.4921e+25 | 5.774237e-05 | 2.232852e-06 | 3.1 | 467.7666 | 9.7206e+26 | 5.590302e-05 | 1.390517e-06 | 4.75 | 574.0193 | 9.686e+26 | 2.626013e-05 | 4.395039e-07 | 3.3 | 616.2793 | 7.4661e+25 | 6.03288e-05 | 1.947372e-06
3 | 436.3555 | 4.3839e+25 | 5.851597e-05 | 2.054061e-06 | 3.3 | 466.9375 | 9.4724e+26 | 5.640673e-05 | 2.054661e-06 | 4.95 | 571.066 | 9.1626e+26 | 5.303534e-05 | 1.813508e-06 | 3.5 | 613.6395 | 7.1563e+25 | 6.495615e-05 | 1.841202e-06
3.2 | 435.5773 | 4.2708e+25 | 5.881602e-05 | 1.559628e-06 | 3.5 | 466.0486 | 9.2129e+26 | 5.763717e-05 | 2.255983e-06 | 5.15 | 568.0072 | 8.6476e+26 | 5.802934e-05 | 4.078924e-06 | 3.7 | 610.8568 | 6.8422e+25 | 6.039236e-05 | 3.827557e-06
3.4 | 434.7487 | 4.1534e+25 | 6.188198e-05 | 1.529871e-06 | 3.7 | 465.1003 | 8.9433e+26 | 5.664376e-05 | 1.913222e-06 | 5.35 | 564.8446 | 8.1429e+26 | 5.977881e-05 | 5.909813e-06 | 3.9 | 607.9331 | 6.5256e+25 | 5.802093e-05 | 9.745848e-07
3.6 | 433.8701 | 4.0322e+25 | 5.735013e-05 | 1.308703e-06 | 3.9 | 464.0929 | 8.665e+26 | 5.834096e-05 | 2.048786e-06 | 5.55 | 561.5801 | 7.6501e+26 | 5.847979e-05 | 2.995857e-06 | 4.1 | 604.8706 | 6.2081e+25 | 5.87781e-05 | 1.742447e-06
3.8 | 432.9417 | 3.9077e+25 | 5.760199e-05 | 1.35394e-06 | 4.1 | 463.0268 | 8.3793e+26 | 5.844795e-05 | 2.936069e-06 | 5.75 | 558.2157 | 7.1706e+26 | 5.481333e-05 | 3.932166e-06 | 4.3 | 601.6717 | 5.8914e+25 | 5.875758e-05 | 1.82481e-06
4 | 431.9638 | 3.7805e+25 | 5.976319e-05 | 1.71008e-06 | 4.3 | 461.9025 | 8.0875e+26 | 5.732485e-05 | 1.75942e-06 | 5.95 | 554.7535 | 6.7058e+26 | 5.569696e-05 | 3.954931e-06 | 4.5 | 598.3385 | 5.5769e+25 | 5.974438e-05 | 1.150804e-06
4.2 | 430.937 | 3.6511e+25 | 5.861412e-05 | 1.794527e-06 | 4.5 | 460.7203 | 7.791e+26 | 5.674554e-05 | 3.331271e-06 | 6.15 | 551.1955 | 6.2569e+26 | 5.597171e-05 | 4.387832e-06 | 4.7 | 594.8736 | 5.2661e+25 | 5.789972e-05 | 1.155102e-06
4.4 | 429.8613 | 3.5199e+25 | 5.75198e-05 | 1.652418e-06 | 4.7 | 459.4808 | 7.4909e+26 | 5.869825e-05 | 2.067131e-06 | 6.35 | 547.5439 | 5.8246e+26 | 5.809159e-05 | 3.113389e-06 | 4.9 | 591.2795 | 4.9602e+25 | 5.899867e-05 | 9.634951e-07
4.6 | 428.7374 | 3.3875e+25 | 5.844448e-05 | 1.238964e-06 | 4.9 | 458.1845 | 7.1886e+26 | 5.667633e-05 | 1.465783e-06 | 6.55 | 543.8008 | 5.4097e+26 | 5.522086e-05 | 3.361343e-06 | 5.1 | 587.5586 | 4.6604e+25 | 5.866134e-05 | 3.160912e-06
4.8 | 427.5655 | 3.2545e+25 | 5.834641e-05 | 2.455597e-06 | 5.1 | 456.8317 | 6.8853e+26 | 5.749419e-05 | 1.725407e-06 | 6.75 | 539.9683 | 5.0129e+26 | 5.544496e-05 | 5.659302e-06 | 5.3 | 583.7138 | 4.3678e+25 | 5.919723e-05 | 1.659351e-06
5 | 426.3461 | 3.1212e+25 | 5.83309e-05 | 1.351067e-06 | 5.3 | 455.4231 | 6.5822e+26 | 5.777954e-05 | 3.051473e-06 | 6.95 | 536.0489 | 4.6346e+26 | 5.683194e-05 | 2.101058e-06 | 5.5 | 579.7477 | 4.0835e+25 | 5.983588e-05 | 1.088058e-06
5.2 | 425.0795 | 2.9882e+25 | 5.792122e-05 | 1.766689e-06 | 5.5 | 453.9592 | 6.2804e+26 | 5.76978e-05 | 1.597403e-06 | 7.15 | 532.0447 | 4.2751e+26 | 5.696259e-05 | 3.741433e-06 | 5.7 | 575.6632 | 3.8081e+25 | 6.219837e-05 | 2.068983e-06
5.4 | 423.7663 | 2.8559e+25 | 5.826505e-05 | 1.4366e-06 | 5.7 | 452.4405 | 5.9809e+26 | 5.754488e-05 | 1.485403e-06 | 7.55 | 523.7916 | 3.6125e+26 | 5.515193e-05 | 3.506539e-06 | 5.9 | 571.4632 | 3.5424e+25 | 5.819147e-05 | 1.444323e-06
5.6 | 422.4069 | 2.7246e+25 | 5.827389e-05 | 1.76967e-06 | 5.9 | 450.8676 | 5.6849e+26 | 5.754479e-05 | 1.898639e-06 | 7.75 | 519.5473 | 3.3094e+26 | 5.522603e-05 | 3.315725e-06 | 6.1 | 567.1505 | 3.2871e+25 | 5.830933e-05 | 1.40667e-06
5.8 | 421.0017 | 2.5949e+25 | 5.810074e-05 | 1.140998e-06 | 6.1 | 449.2412 | 5.3931e+26 | 5.699014e-05 | 2.817121e-06 | 7.95 | 515.2279 | 1e+25 | 5.969256e-05 | 3.678593e-06 | 6.3 | 562.7283 | 3.0426e+25 | 5.849777e-05 | 2.077969e-06
6 | 419.5513 | 2.4671e+25 | 5.78562e-05 | 1.727072e-06 | 6.3 | 447.5618 | 5.1065e+26 | 5.69099e-05 | 2.676389e-06 | 8.15 | 510.8357 | 1e+25 | 6.240253e-05 | 4.676001e-06 | 6.5 | 558.1996 | 2.8092e+25 | 5.968127e-05 | 1.360007e-06
6.2 | 418.0561 | 2.3415e+25 | 5.866867e-05 | 1.611598e-06 | 6.5 | 445.8301 | 4.8259e+26 | 5.945482e-05 | 2.95691e-06 | [5 empty] | 6.7 | 553.5676 | 2.5873e+25 | 5.553147e-05 | 3.270302e-06
6.4 | 416.5166 | 2.2184e+25 | 5.82227e-05 | 1.345371e-06 | 6.7 | 444.0467 | 4.552e+26 | 5.804701e-05 | 3.136194e-06 | [5 empty] | 6.9 | 548.8354 | 2.377e+25 | 6.054387e-05 | 3.806672e-06
6.6 | 414.9335 | 2.0981e+25 | 5.816528e-05 | 1.41834e-06 | 6.9 | 442.2124 | 4.2854e+26 | 5.79137e-05 | 1.391067e-06 | [5 empty] | 7.1 | 544.0062 | 2.1784e+25 | 5.744879e-05 | 3.36959e-06
6.8 | 413.3072 | 1.9809e+25 | 5.883767e-05 | 9.114706e-07 | 7.1 | 440.3278 | 4.0267e+26 | 5.814742e-05 | 1.669156e-06 | [5 empty] | 7.3 | 539.0834 | 1e+25 | 6.097078e-05 | 3.386578e-06
7 | 411.6383 | 1.8669e+25 | 5.88048e-05 | 9.270508e-07 | 7.3 | 438.3936 | 3.7764e+26 | 5.775823e-05 | 2.500968e-06 | [5 empty] | 7.5 | 534.0703 | 1e+25 | 5.630806e-05 | 1.3668e-06
7.2 | 409.9273 | 1.7565e+25 | 5.965652e-05 | 1.456791e-06 | 7.5 | 436.4105 | 3.5348e+26 | 5.731178e-05 | 1.925725e-06 | [5 empty] | 7.7 | 528.9702 | 1e+25 | 6.982806e-05 | 4.367211e-06
7.4 | 408.1748 | 1.6497e+25 | 5.923805e-05 | 1.282332e-06 | 7.7 | 434.3793 | 3.3024e+26 | 5.561672e-05 | 1.854549e-06 | [5 empty] | 7.9 | 523.7866 | 1e+25 | 6.195704e-05 | 4.503851e-06
7.6 | 406.3815 | 1.5467e+25 | 5.76184e-05 | 1.730588e-06 | 7.9 | 432.3007 | 3.0794e+26 | 5.832051e-05 | 2.549144e-06 | [5 empty] | 8.1 | 518.5228 | 1e+25 | 7.082452e-05 | 2.296522e-06
7.8 | 404.5479 | 1.4477e+25 | 5.869867e-05 | 1.555397e-06 | 8.1 | 430.1756 | 1e+25 | 6.42961e-05 | 1.623911e-06 | [5 empty] | 8.3 | 513.1823 | 1e+25 | 6.308627e-05 | 3.160685e-06
8 | 402.6747 | 1.3526e+25 | 5.919118e-05 | 1.488478e-06 | 8.3 | 428.0047 | 1e+25 | 6.205583e-05 | 1.984551e-06 | [5 empty] | 8.5 | 507.7685 | 1e+25 | 7.676895e-05 | 7.688706e-06
8.2 | 400.7624 | 1.2615e+25 | 5.969823e-05 | 1.969888e-06 | 8.5 | 425.7887 | 1e+25 | 6.069299e-05 | 2.108025e-06 | [5 empty] | 8.7 | 502.285 | 1e+25 | 6.965027e-05 | 2.714687e-06
8.4 | 398.8118 | 1e+25 | 6.465608e-05 | 1.75151e-06 | [10 empty] | 8.9 | 496.7353 | 1e+25 | 7.200022e-05 | 2.943648e-06
8.6 | 396.8234 | 1e+25 | 6.583378e-05 | 1.97463e-06